## Sheet1
Nom du Fichier | Nom de Produit | Fabricant | Code Unique | Categorie | Norme | Système(s) d’évaluation et de vérification | Organisme Notifié | Date D'émission | Reaction au feu | Comportement de glissement | Conductivité thermique | Émissions de formaldéhyde | Comportement électrique | Étanchéité | Durabilité vis-à-vis du comportement au feu | Densité | Résistance à la flexion | Module d'élasticité en flexion | Résistance à l'eau bouillante | Résistance aux fixations | Isolation aux bruits aériens | Perméabilité à la vapeur d'eau | Absorption acoustique
DOP%20-%20CF001%20EN.pdf | Comfort | EGGER Holzwerkstoffe Wismar GmbH & Co. KG | DoP:CF001 | Floor covering for indoor applications | EN 14041:2004/AC:2006 | system 3 | 0765 0766 0432 1508 | 2018-05-22 | Cfl-S1 | ≥ 0,3 | 0,11 W / (m · K) | PCP < 5ppm | NPD | NPD | NPD
DOP%20-%20FL001%20EN.pdf | DPL - AS | EGGER Holzwerkstoffe Wismar GmbH & Co. KG | DoP:FL001 | Floor covering for indoor applications | EN 14041:2004/AC:2006 | system 3 | 0765 0766 0432 1508 | 2018-05-22 | Cfl-S1 | ≥ 0,3 | 0,12 W / (m · K) | PCP < 5ppm | < 2 kV | NPD | NPD
DOP%20-%20FL004%20EN.pdf | DPL | EGGER Holzwerkstoffe Wismar GmbH & Co. KG | DoP:FL004 | Floor covering for indoor applications | EN 14041:2004/AC:2006 | system 3 | 0765 0766 0432 1508 | 2018-05-22 | Cfl-S1 | ≥ 0,3 | 0,12 W / (m · K) | PCP < 5ppm | NPD | NPD | NPD
DOP%20CE%20EGGER%20Compact%20Laminates%20Black%20Core%20en.pdf | EGGER Compact Laminate black core | FRITZ EGGER GmbH & Co. OG | DOP 960 DOP 965 | Compact laminate panels/sidings for interior wall and ceiling finishes | EN 438–7 : 2005 | system 4 | not applicable | 2020-09-01 | D-s2,d0 |  |  | E1, E1E05 |  |  |  | 1,35 | 80 | 9000 | pass | 2 mm ≤ t < 4 mm: > 250 4 mm ≤ t < 6 mm: > 1,000 6 mm ≤ t < 8 mm: > 2,000 8 mm ≤ t < 10 mm:> 3,000 t ≥ 10 mm:> 4,000
DOP%20CE%20EGGER%20Compact%20Laminates%20Coloured%20Core%20en.pdf | EGGER Compact Laminate coloured core | FRITZ EGGER GmbH & Co. OG | DOP 962 | Compact laminate panels/sidings for interior wall and ceiling finishes | EN 438–7 : 2005 | system 4 | not applicable | 2020-09-01 |  |  |  | E1, E1E05 |  |  |  | 1,40 | 80 | 9000 | pass | 2 mm ≤ t < 4 mm: > 250 4 mm ≤ t < 6 mm: > 1,000 6 mm ≤ t < 8 mm: > 2,000 8 mm ≤ t < 10 mm:> 3,000 t ≥ 10 mm:> 4,000
DOP%20CE%20EGGER%20Compact%20Laminates%20Flammex%20CE%20en.pdf | EGGER Compact Laminate Flammex CE | FRITZ EGGER GmbH & Co. OG | DOP 961 DOP 966 | Compact laminate panels/sidings for interior wall and ceiling finishes | EN 438–7 : 2005 | System 1 | 0765 Wilhelm-Klauditz-Institut (WKI) | 2020-09-01 | B-s2,d0 |  |  | E1, E1E05 |  |  |  | 1.35 | 80 | 9000 | pass | 5 mm ≤ t < 6 mm: > 1,000 6 mm ≤ t < 8 mm: > 2,000 8 mm ≤ t < 10 mm:> 3,000 t ≥ 10 mm:> 4,000
DOP%20CE%20EGGER%20DHF%20DOP-506%20en.pdf | EGGER DHF | EGGER Group - Fritz EGGER GmbH & Co. OG | DOP-506-02 | Rigid underlay for pitched roofs internal use as structural component | EN 14964:2006 EN 13986!2004+A1 :2015 | System 4 System 2+ | Nr. 0766 | 2019-12-15 | D-s2,d0 |  | 0,10 | 0.03 -E1 |  |  |  | >600 kg/m3 | ≥14,0 | ≥1600 |  |  | 0,10/0,25 | 11/11
DOP%20CE%20EGGER%20Eurodekor%20Flammex%20001FR%20EN.pdf | EGGER Eurodekor Flammex | EGGER Group - Fritz EGGER GmbH & Co. OG | DOP: 001FR | for internal use as a non-structural component in dry conditions | EN 13986:2004+A1:2015 | System 1 | 0766 Entwicklungs- und Prüflabor | 2021-05-18 | B-s2,d0 |  |  | E1 |  |  |  |  | 11.0 - 11.0 - 10.5 - 9.5 - 8.5 |  |  |  | NPD | NPD | NPD
DOP%20CE%20EGGER%20Eurodekor%20Flammex%20191FR%20EN.pdf | EGGER Eurodekor Flammex | EGGER Group - Fritz EGGER GmbH & Co. OG | DOP: 191FR | for internal use as a non-structural component in dry conditions | EN 13986:2004+A1:2015 | System 1 | 0766 Entwicklungs- und Prüflabor | 2021-05-18 | B-s2,d0 |  |  | E1 (E1E05) |  |  |  |  | 11.0 - 11.0 - 10.5 - 9.5 - 8.5 |  |  |  | NPD | NPD | NPD
DOP%20CE%20EGGER%20Eurodekor%20Flammex%20222FR%20EN.pdf | EGGER Eurodekor Flammex | EGGER Group - Fritz EGGER GmbH & Co. OG | DOP: 222FR | for internal use as a non-structural component in dry conditions | EN 13986:2004+A1:2015 | System 1 | 0766 Entwicklungs- und Prüflabor | 2021-05-18 | B-s2,d0 |  |  | E1 |  |  |  |  | 14.0 - 12.0 - 11.0 - 9.0 |  |  |  | NPD | NPD | NPD
DOP%20CE%20EGGER%20Eurodekor%20Flammex%20223FR%20EN.pdf | EGGER Eurodekor Flammex | EGGER Group - Fritz EGGER GmbH & Co. OG | DOP: 223FR | for internal use as a non-structural component in dry conditions | EN 13986:2004+A1:2015 | System 1 | 0766 Entwicklungs- und Prüflabor | 2021-05-18 | B-s2,d0 |  |  | E1 (E1E05) |  |  |  |  | 14.0 - 12.0 - 11.0 - 9.0 |  |  |  | NPD | NPD | NPD
DOP%20CE%20EGGER%20Eurodekor%20Flammex%20500FR%20EN.pdf | EGGER Eurodekor MDF Flammex | EGGER Group - Fritz EGGER GmbH & Co. OG | DOP: 500FR | for internal use as a non-structural component in dry conditions | EN 13986:2004+A1:2015 | System 1 | 0766 Entwicklungs- und Prüflabor | 2021-05-18 | B-s2,d0 |  |  | E1 |  |  |  |  | 20.0 - 18.0 - 17.0 |  |  |  | NPD | NPD | NPD
DOP%20CE%20EGGER%20Eurodekor%20Flammex%20503FR%20EN.pdf | EGGER Eurodekor MDF Flammex | EGGER Group - Fritz EGGER GmbH & Co. OG | DOP: 503FR | for internal use as a non-structural component in dry conditions | EN 13986:2004+A1:2015 | System 1 | 0766 Entwicklungs- und Prüflabor | 2021-05-18 | B-s2,d0 |  |  | E1 (E1E05) |  |  |  |  | 20.0 - 18.0 - 17.0 |  |  |  | NPD | NPD | NPD
DOP%20CE%20EGGER%20OSB%203%20E0%20and%20ErgoBoard%20DOP-734%20en.pdf | EGGER OSB 3 E0 EGGER ERGO BOARD | EGGER Group - Fritz EGGER GmbH & Co. OG | DOP-734-02 | Structural or load-bearing components for indoor use in dry and humid conditions | EN 13986:2004+A1:2015 | System 2+ | 0766 Entwicklungs- und Prüflabor | 2021-12-15 | D-s2,d0 |  | 0,13 | <0,03 |  |  |  | >600kg/m3 | ≥22/≥20/≥18/≥16/≥14 | ≥3500 |  |  | 0.10/0.25 | 200/150
DOP%20CE%20EGGER%20OSB%204%20TOP%20and%20OSB%20HDX%20DOP-745%20en.pdf | EGGER OSB 4 TOP EGGER OSB HDX | EGGER Group - Fritz EGGER GmbH & Co. OG | DOP-745-04 | Structural or load-bearing components for indoor use in dry and humid conditions | EN 13986:2004+A1:2015 | System 2+ | 0766 Entwicklungs- und Prüflabor | 2021-12-14 | D-s2,d0 |  | 0,13 | <0,03 |  |  |  | >600kg/m3 | ≥30/≥33/≥31/≥29/≥25 | ≥4800/≥5300/≥5200/≥5000/≥4800 |  |  | 0.10/0.25 | 200/150 - 200/200