## Sheet1
Nom du Fichier | Nom de Produit | Fabricant | Code Unique | Categorie | Norme | Système(s) d’évaluation et de vérification | Organisme Notifié | Date D'émission | Reaction au feu | Teneur en Pentachlorophénol | Émissions de formaldéhyde | Résistance au glissement | Comportement électrique (dissipatif) | Comportement électrique (conducteur) | Comportement électrique (antistatique) | Conductivité thermique [W/mK] | Étanchéité
Allura Click Declaration of performance April 17 UK.pdf | Allura Click | Forbo Novilon B.V., De Holwert 12, 7741 KC Coevorden, The Netherlands | 0200132-DoP-701 | For use as floor covering in buildings | EN 14041: 2004/AC:2006 | System 3 | TÜV Rheinland Nederland B.V. Josink Esw eg 10 7545 PN Enschede, Netherlands Notified laboratory n°336 | 2017-01-01 | Bfl-s1 | DL - PCP | NA - HCHO | DS | NPD | NPD | NPD | 0.25 W/m.K | NPD
Allura Flex UK 0200131-DOP-507 UK Jan16.pdf | Allura Flex | Forbo Novilon B.V., De Holwert 12, 7741 KC Coevorden, The Netherlands | 0200131-DoP-507 | For use as floor covering in buildings | EN 14041: 2004/AC:2006 | System 3 | TÜV Rheinland Nederland B.V. Josink Esw eg 10 7545 PN Enschede, Netherlands Notified laboratory n°336 | 01.07.2015 | Bfl-s1 | DL - PCP | NA - HCHO | DS | NPD | NPD | NPD | 0.25 W/m.K | NPD
Allura UK 0200131-DOP-507 .pdf | Allura Flex | Forbo Novilon B.V., De Holwert 12, 7741 KC Coevorden, The Netherlands | 0200131-DoP-507 | For use as floor covering in buildings | EN 14041: 2004/AC:2006 | System 3 | TÜV Rheinland Nederland B.V. Josink Esw eg 10 7545 PN Enschede, Netherlands Notified laboratory n°336 | 01.07.2015 | Bfl-s1 | DL - PCP | NA - HCHO | DS | NPD | NPD | NPD | 0.25 W/m.K | NPD
Coral Declaration of Performance (DOP) 2016.pdf | Coral Brush EV, Coral Classic EV, Coral Duo EV, Coral Luxe, Coral Welcome EV Coral Bright EV, Coral Go EV | Forbo Novilon B.V., De Holwert 12, 7741 KC Coevorden, The Netherlands | 1300147 - DOP - 607 | For use as floor covering in buildings | EN 14041: 2004/AC:2006 | System 1 | TÜV Rheinland Nederland B.V. Josink Esw eg 10 7545 PN Enschede, Netherlands Notified laboratory n°336 | 2016-07-01 | Bfl-s1 | DL - PCP | NA - HCHO | DS | NPD | NPD |  | NPD | NPD
Coral FR Declaration of Performance (DOP) 2015.pdf | Coral Classic FR, Coral Brush FR, Coral Brush Activ FR, Coral Duo FR, Coral Welcome FR | Forbo Novilon B.V., De Holwert 12, 7741 KC Coevorden, The Netherlands | 1300247-DOP-512 | For use as floor covering in buildings | EN 14041: 2004/AC:2006 | System 1 | TÜV Rheinland Nederland B.V. Josink Esw eg 10 7545 PN Enschede, Netherlands Notified laboratory n°336 | 2015-12-07 | Bfl-s1 | DL - PCP | NA - HCHO | DS | NPD | NPD |  |  | NPD
Coral Logo Declaration of Performance (DOP) 2016.pdf | Coral Logo | Forbo Novilon B.V., De Holwert 12, 7741 KC Coevorden, The Netherlands | 1300158 - DOP - 609 | For use as floor covering in buildings | EN 14041: 2004/AC:2006 | System 1 | TÜV Rheinland Nederland B.V. Josink Esw eg 10 7545 PN Enschede, Netherlands Notified laboratory n°336 | 2016-09-01 | Bfl-s1 | DL - PCP | NA - HCHO | DS | NPD | NPD |  | NPD | NPD
Coral Tiles Declaration of Performance (DOP) 2017.pdf | Coral Tiles EV | Forbo Novilon B.V., De Holwert 12, 7741 KC Coevorden, The Netherlands | 1300150 - DOP - 703 | For use as floor covering in buildings | EN 14041: 2004/AC:2006 | System 1 | TUV Rheinland Nederland B.V. Westervoortsedijk 73, Arnhem The Netherlands | 2017-03-10 | Bfl-s1 | DL - PCP | NA - HCHO | DS | NPD | NPD |  | NPD | NPD
Flotex Sheet UK 1200101-DOP-512 UK Jan16.pdf | Flotex Sheet | Forbo Novilon B.V., De Holwert 12, 7741 KC Coevorden, The Netherlands | 1200101 - DOP - 512 | For use as floor covering in buildings | EN 14041: 2004/AC:2006 | System 1 | Warrington Certification Limited Holmesfield Road Warrington WA1 2DS UK Notified laboratory n°1121 | 2015-12-02 | Bfl-s1 | DL - PCP | NA - HCHO | DS | NPD | NPD |  | 0.0526 W/m.K | NPD
FORBO COLOREX EC & EC PLUS DECLARATION OF PERFORMANCE.pdf | Colorex EC, Colorex EC Plus | Forbo Novilon B.V., De Holwert 12, 7741 KC Coevorden, The Netherlands | 0201081 - DOP - 306 | For use as floor covering in buildings | EN 14041: 2004/AC:2006 | System 3 | ÖTI - Institut für Ökologie, Technik und Innovation GmbH Spengergasse 20 1050 Wien - Austria Notified laboratory n° 0534 | 2013-06-30 | Bfl-s1 | DL - PCP | NA - HCHO | DS | NPD | NPD |  | 0.25 W/m.K | NPD
FORBO COLOREX SD DECLARATION OF PERFORMANCE.pdf | Colorex SD | Forbo Novilon B.V., De Holwert 12, 7741 KC Coevorden, The Netherlands | 0201083 - DOP - 306 | For use as floor covering in buildings | EN 14041: 2004/AC:2006 | System 3 | ÖTI - Institut für Ökologie, Technik und Innovation GmbH Spengergasse 20 1050 Wien - Austria Notified laboratory n° 0534 | 2013-06-30 | Bfl-s1 | DL - PCP | NA - HCHO | DS | NPD | NPD |  | 0.25 W/m.K | NPD
Forbo Corkment Declaration of Performance UK.pdf | Corkment | Forbo Novilon B.V., De Holwert 12, 7741 KC Coevorden, The Netherlands | 0101101-DoP-306 | For use as floor covering in buildings | EN 14041: 2004/AC:2006 | System 4 | not applicable | 2013-06-30 | Ffl | DL - PCP | NA - HCHO | NPD | NPD | NPD | NPD | NPD | NPD
Forbo Eternal Declaration of Performance UK.pdf | Eternal | Forbo Novilon B.V., De Holwert 12, 7741 KC Coevorden, The Netherlands | 0200105-DoP-306 | For use as floor covering in buildings | EN 14041: 2004/AC:2006 | System 3 | TÜV Rheinland Nederland B.V. Josink Esw eg 10 7545 PN Enschede, Netherlands Notified laboratory n°336 | 2013-06-30 | Bfl-s1 | DL - PCP | NA - HCHO | DS | NPD | NPD | NPD | 0.25 W/m.K | NPD
Forbo Flotex Sottsass Declaration of Performance UK.pdf | Flotex HD/HDs, Flotex Sottsass, Flotex Sottsass S | Forbo Novilon B.V., De Holwert 12, 7741 KC Coevorden, The Netherlands | 1200301 - DOP - 306 | For use as floor covering in buildings | EN 14041: 2004/AC:2006 | System 1 | Centre Scientifique et Technique du Batiment - 84 avenue Jean Jaures - CHAMPS SUR MARNE - 77447 MARNE LA VALLEE - FRANCE Notified laboratory n° 0679 | 2013-06-30 | Bfl-s1 | DL - PCP | NA - HCHO | DS | NPD | NPD |  | 0.0456 W/m.K | NPD
Forbo Flotex Tile Declaration of Performance UK .pdf | Flotex Tile | Forbo Novilon B.V., De Holwert 12, 7741 KC Coevorden, The Netherlands | 1200201 - DOP - 306 | For use as floor covering in buildings | EN 14041: 2004/AC:2006 | System 1 | Warrington Certification Limited Holmesfield Road Warrington WA1 2DS UK Notified laboratory n°1121 | 2013-06-30 | Bfl-s1 | DL - PCP | NA - HCHO | DS | NPD | NPD |  | 0.0400 W/m.K | NPD
Forbo Marmoleum 4.0mm Declaration of Performance UK.pdf | Marmoleum 4.0 mm | Forbo Novilon B.V., De Holwert 12, 7741 KC Coevorden, The Netherlands | 0100202-DoP-306 | For use as floor covering in buildings | EN 14041: 2004/AC:2006 | System 1 | MPA NRW Marsbruchstrasse 186 44287 Dortmund, Deutschland Notified Laboratory n°432 | 2013-06-30 | Cfl-s1 | DL - PCP | NA - HCHO | DS | NPD | NPD |  | 0.17 W/m.K | NPD
Forbo Marmoleum Acoutsic Decalaration of Performance UK.pdf | Marmoleum Acoustic | Forbo Novilon B.V., De Holwert 12, 7741 KC Coevorden, The Netherlands | 0100206-DoP-306 | For use as floor covering in buildings | EN 14041: 2004/AC:2006 | System 1 | MPA NRW Marsbruchstrasse 186 44287 Dortmund, Deutschland Notified Laboratory n°432 | 2013-06-30 | Cfl-s1 | DL - PCP | NA - HCHO | DS | NPD | NPD |  | NPD | NPD
Forbo Marmoleum Decibel Declaration of Performance UK.pdf | Marmoleum/Artoleum Decibel | Forbo Novilon B.V., De Holwert 12, 7741 KC Coevorden, The Netherlands | 0100207-DoP-306 | For use as floor covering in buildings | EN 14041: 2004/AC:2006 | System 3 | University Gent Technologiepark 907 B-9052 Gent, Belgium Notified Laboraty n°1611 | 2013-06-30 | Cfl-s1 | DL - PCP | NA - HCHO | DS | NPD | NPD |  | NPD | NPD
Forbo Marmoleum Declaration of Performance Marmoleum 2mm, 2.5mm, 3.2mm.pdf | Marmoleum, Artoleum 2.0-2.5-3.2 mm | Forbo Novilon B.V., De Holwert 12, 7741 KC Coevorden, The Netherlands | 0100201-DoP-306 | For use as floor covering in buildings | EN 14041: 2004/AC:2006 | System 3 | University Gent Technologiepark 907 B-9052 Gent, Belgium Notified Laboraty n°1611 | 2013-06-30 | Cfl-s1 | DL - PCP | NA - HCHO | DS | NPD | NPD |  | 0.17 W/m.K | NPD
Forbo Marmoleum Ohmex Declaration of Performance UK.pdf | Marmoleum Ohmex | Forbo Novilon B.V., De Holwert 12, 7741 KC Coevorden, The Netherlands | 0100205-DoP-306 | For use as floor covering in buildings | EN 14041: 2004/AC:2006 | System 3 | TÜV Rheinland Nederland B.V. Josink Esweg 10 7545 PN Enschede, Netherlands Notified laboratory n° | 2013-06-30 | Cfl-s1 | DL - PCP | NA - HCHO | DS |  | NPD |  | 0.17 W/m.K | NPD
Forbo Marmoleum Tiles Declaration of Performance Marmoleum UK.pdf | Marmoleum Tiles | Forbo Novilon B.V., De Holwert 12, 7741 KC Coevorden, The Netherlands | 0100203-DoP-306 | For use as floor covering in buildings | EN 14041: 2004/AC:2006 | System 3 | TÜV Rheinland Nederland B.V. Josink Esweg 10 7545 PN Enschede, Netherlands Notified laboratory n°336 | 2013-06-30 | Cfl-s1 | DL - PCP | NA - HCHO | DS | NPD | NPD |  | 0.17 W/m.K | NPD
Forbo Step Declaration of Performance UK.pdf | Surestep, Safestep | Forbo Novilon B.V., De Holwert 12, 7741 KC Coevorden, The Netherlands | 0200101-DoP-306 | For use as floor covering in buildings | EN 14041: 2004/AC:2006 | System 3 | TÜV Rheinland Nederland B.V. Josink Esweg 10 7545 PN Enschede, Netherlands Notified laboratory n°336 | 2013-06-30 | Bfl-s1 | DL - PCP | NA - HCHO | DS | NPD | NPD | NPD | 0.25 W/m.K | NPD
Forbo Surestep Wood Decibel Declaration of Performance UK.pdf | Novilux Traffic, Eternal Wood Decibel, Surestep Wood Decibel | Forbo Novilon B.V., De Holwert 12, 7741 KC Coevorden, The Netherlands | 0200403-DoP-306 | For use as floor covering in buildings | EN 14041: 2004/AC:2006 | System 3 | TÜV Rheinland Nederland B.V. Josink Esweg 10 7545 PN Enschede, Netherlands Notified laboratory n°336 | 2013-06-30 | Bfl-s1 | DL - PCP | NA - HCHO | DS | NPD | NPD | NPD | 0.25 W/m.K | NPD
Forbo Tessera Declaration of Performance UK.pdf | Tufted polyamide bitumen backed carpet tiles | Forbo Novilon B.V., De Holwert 12, 7741 KC Coevorden, The Netherlands | 1170100 - DOP - 306 | For use as floor covering in buildings | EN 14041: 2004/AC:2006 | System 3 | EXOVA WARRINGTONFIRE Holmesfield Road WA1 2DS WARRINGTON UK Notified laboratory n° 833 | 2013-06-30 | Bfl-s1 | DL - PCP | NA - HCHO | DS | NPD | NPD |  | 0.06 W/m.K | NPD
Forbo Tessera Softbac Declaration of Performance UK.pdf | Tufted polyamide Softbac carpet tiles | Forbo Novilon B.V., De Holwert 12, 7741 KC Coevorden, The Netherlands | 1170200 - DOP - 306 | For use as floor covering in buildings | EN 14041: 2004/AC:2006 | System 3 | EXOVA WARRINGTONFIRE Holmesfield Road WA1 2DS WARRINGTON UK Notified laboratory n° 833 | 2013-06-30 | Bfl-s1 | DL - PCP | NA - HCHO | DS | NPD | NPD |  | 0.06 W/m.K | NPD
Modul'Up Compact DOP - 0200831-DOP-802 UK.pdf | Compact Modul'Up 33&43 | Forbo Novilon B.V., De Holwert 12, 7741 KC Coevorden, The Netherlands | 0200831 - DOP - 802 | For use as floor covering in buildings | EN 14041: 2004/AC:2006 | System 3 | CRETS.A.R.L. CRET (n°2401) 3 rue du Vert-Bois – BP 30 F-59531 NEUVILLE-EN6FERRAIN | 2018-02-05 | Bfl-s1 | DL - PCP | NA - HCHO | DS | NPD | NPD |  | 0.25 W/m.K | NPD
Novilon UK 0200205-DOP-306.pdf | Novilon | Forbo Novilon B.V., De Holwert 12, 7741 KC Coevorden, The Netherlands | 0200205-DoP-306 | For use as floor covering in buildings | EN 14041: 2004/AC:2006 | System 3 | TÜV Rheinland Nederland B.V. Josink Esweg 10 7545 PN Enschede, Netherlands Notified laboratory n°336 | 2013-06-30 | Bfl-s1 | DL - PCP | NA - HCHO | DS | NPD | NPD | NPD | NPD | NPD
Novilux Novilux Trafic-Eternal Wood decibel-Surestep Wood decibel UK 0200403-DOP-306.pdf | Novilux Traffic, Eternal Wood Decibel, Surestep Wood Decibel | Forbo Novilon B.V., De Holwert 12, 7741 KC Coevorden, The Netherlands | 0200403-DoP-306 | For use as floor covering in buildings | EN 14041: 2004/AC:2006 | System 3 | TÜV Rheinland Nederland B.V. Josink Esweg 10 7545 PN Enschede, Netherlands Notified laboratory n°336 | 2013-06-30 | Bfl-s1 | DL - PCP | NA - HCHO | DS | NPD | NPD | NPD | 0.25 W/m.K | NPD
Sarlon Tech-Sarlon 15dB UK 0201819-DOP-306.pdf | Sarlon Tech, Sarlon 15dB | Forbo Novilon B.V., De Holwert 12, 7741 KC Coevorden, The Netherlands | 0201819 - DOP - 306 | For use as floor covering in buildings | EN 14041: 2004/AC:2006 | System 3 | CSTB (n°0679) 84, Avenue Jean Jaurès Champs-sur-Marne F-77447 Marne-la-Vallée CEDEX 2 | 2013-06-30 | Bfl-s1 | DL - PCP | NA - HCHO | DS | NPD | NPD |  | 0.25 W/m.K | NPD
Sarlon Trafic-Sarlon 19dB UK 0200825-DOP-306.pdf | Sarlon Trafic, Sarlon 19dB | Forbo Novilon B.V., De Holwert 12, 7741 KC Coevorden, The Netherlands | 0200825 - DOP - 306 | For use as floor covering in buildings | EN 14041: 2004/AC:2006 | System 3 | CSTB (n°0679) 84, Avenue Jean Jaurès Champs-sur-Marne F-77447 Marne-la-Vallée CEDEX 2 | 2013-06-30 | Cfl-s1 | DL - PCP | NA - HCHO | DS | NPD | NPD |  | 0.25 W/m.K | NPD