## Sheet1
Nom du Fichier | Nom de Produit | Fabricant | Code Unique | Categorie | Norme | Système(s) d’évaluation et de vérification | Organisme Notifié | Date D'émission | Reaction au feu | Densité minimale moyenne (Kg/m3) | Epaisseur moyenne (mm) | Utilisation prévue, mode de montage | Émission de formaldéhyde | Teneur en pentachlorophénol | Libération d'autres substances dangereuses | Résistance à la rupture | Glissance | Conductivité thermique (W/m.K) | Résistance thermique (m².K/W) | Durabilité biologique
wood_floor_flamed_beech_bois-flotté_diva139_14_click.pdf | FLAMED BEECH BOIS FLOTTÉ, DIVA 139 CLIC / 14 MM | PANAGET | : Diva 139 Clic, 14 mm, Beech | Engineered wide single plank | EN 14342 : 2013 | No4 |  | 2021-12-16 | Dfl-s1 | 500 | 14 | Floating fit | E1 | PCP ≤ 5 ppm | - VOC* emissions (Decree No 2011-321) Class A+ - CMR 1&2** emissions (Decree No DEVP0910046A) < 1µg/m3 | N/A | N/A | 0.13 | 0.11 | Classe 1
wood_floor_flamed_beech_natural_oil_diva139_14_click.pdf | FLAMED BEECH NATURAL OIL, DIVA 139 CLICK / 14 MM | PANAGET | DIVA 139 Click, 14 mm, Beech | Engineered wide single plank | EN 14342 : 2013 | No4 |  | 2020-11-09 | Dfl-s1 | 500 | 14 | Floating fit | E1 | PCP ≤ 5 ppm | - VOC* emissions (Decree No 2011-321) Class A+ - CMR 1&2** emissions (Decree No DEVP0910046A) < 1µg/m3 | N/A | N/A | 0.13 | 0.11 | Classe 1
wood_floor_flamed_beech_satin_diva139_14_click.pdf | FLAMED BEECH SATIN, DIVA 139 CLIC / 14 MM | PANAGET | : Diva 139 Clic, 14 mm, Beech | Engineered wide single plank | EN 14342 : 2013 | No4 |  | 2021-12-16 | Dfl-s1 | 500 | 14 | Floating fit | E1 | PCP ≤ 5 ppm | - VOC* emissions (Decree No 2011-321) Class A+ - CMR 1&2** emissions (Decree No DEVP0910046A) < 1µg/m3 | N/A | N/A | 0.13 | 0.11 | Classe 1
wood_floor_french_oak_authentic_bois-flotté_chevron90.pdf | FRENCH OAK AUTHENTIC BOIS FLOTTÉ, CHEVRON 90 TONGUE & GROOVE / 14 MM | PANAGET | Chevron 90 Tongue & Groove, 14 mm, French oak | Engineered wide single plank | EN 14342 : 2013 | No4 |  | 2021-12-16 | Dfl-s1 | 500 | 14 | Floating fit | E1 | PCP ≤ 5 ppm | - VOC* emissions (Decree No 2011-321) Class A+ - CMR 1&2** emissions (Decree No DEVP0910046A) < 1µg/m3 | N/A | N/A | 0.13 | 0.11 | Classe 1
wood_floor_french_oak_authentic_bois-flotté_chevron139.pdf | FRENCH OAK AUTHENTIC BOIS FLOTTÉ, CHEVRON 139 TONGUE & GROOVE / 14 MM | PANAGET | Chevron 139 Tongue & Groove, 14 mm, French oak | Engineered wide single plank | EN 14342 : 2013 | No4 |  | 2021-12-16 | Dfl-s1 | 500 | 14 | Floating fit | E1 | PCP ≤ 5 ppm | - VOC* emissions (Decree No 2011-321) Class A+ - CMR 1&2** emissions (Decree No DEVP0910046A) < 1µg/m3 | N/A | N/A | 0.13 | 0.11 | Classe 1
wood_floor_french_oak_authentic_bois-flotté_diva139_14_click.pdf | FRENCH OAK AUTHENTIC BOIS FLOTTÉ, DIVA 139 CLIC / 14 MM | PANAGET | Diva 139 Clic, 14 mm, French oak | Engineered wide single plank | EN 14342 : 2013 | No4 |  | 2021-12-16 | Dfl-s1 | 500 | 14 | Floating fit | E1 | PCP ≤ 5 ppm | - VOC* emissions (Decree No 2011-321) Class A+ - CMR 1&2** emissions (Decree No DEVP0910046A) < 1µg/m3 | N/A | N/A | 0.13 | 0.11 | Classe 1
wood_floor_french_oak_authentic_bois-flotté_diva184_12.pdf | FRENCH OAK AUTHENTIC BOIS FLOTTÉ, DIVA 184 CLIC / 12 MM | PANAGET | Diva 184 Clic, 12 mm, French oak | Engineered wide single plank | EN 14342 : 2013 | No4 |  | 2021-12-16 | Dfl-s1 | 500 | 12 | Floating fit | E1 | PCP ≤ 5 ppm | - VOC* emissions (Decree No 2011-321) Class A+ - CMR 1&2** emissions (Decree No DEVP0910046A) < 1µg/m3 | N/A | N/A | 0.15 | 0.08 | Classe 1
wood_floor_french_oak_authentic_bois-flotté_diva184_14_click.pdf | FRENCH OAK AUTHENTIC BOIS FLOTTÉ, DIVA 184 CLIC / 14 MM | PANAGET | Diva 184 Clic, 14 mm, French oak | Engineered wide single plank | EN 14342 : 2013 | No4 |  | 2021-12-16 | Dfl-s1 | 500 | 14 | Floating fit | E1 | PCP ≤ 5 ppm | - VOC* emissions (Decree No 2011-321) Class A+ - CMR 1&2** emissions (Decree No DEVP0910046A) < 1µg/m3 | N/A | N/A | 0.15 | 0.09 | Classe 1
wood_floor_french_oak_authentic_bois-flotté_diva184_14_TG.pdf | FRENCH OAK AUTHENTIC BOIS FLOTTÉ, DIVA 184 TONGUE & GROOVE / 14 MM | PANAGET | Diva 184 Tongue & Groove, 14 mm, French oak | Engineered wide single plank | EN 14342 : 2013 | No4 |  | 2021-12-16 | Dfl-s1 | 500 | 14 | Floating fit | E1 | PCP ≤ 5 ppm | - VOC* emissions (Decree No 2011-321) Class A+ - CMR 1&2** emissions (Decree No DEVP0910046A) < 1µg/m3 | N/A | N/A | 0.13 | 0.11 | Classe 1
wood_floor_french_oak_authentic_bois-flotté_diva184_15_T&G.pdf | FRENCH OAK AUTHENTIC BOIS FLOTTÉ, DIVA 184 TONGUE & GROOVE / 15 MM | PANAGET | Diva 184 Tongue & Groove, 15 mm, French oak | Engineered wide single plank | EN 14342 : 2013 | No4 |  | 2021-12-16 | Dfl-s1 | 500 | 15 | Floating fit | E1 | PCP ≤ 5 ppm | - VOC* emissions (Decree No 2011-321) Class A+ - CMR 1&2** emissions (Decree No DEVP0910046A) < 1µg/m3 | N/A | N/A | 0.13 | 0.12 | Classe 1
wood_floor_french_oak_authentic_bois-flotté_diva223.pdf | FRENCH OAK AUTHENTIC BOIS FLOTTÉ, DIVA 223 TONGUE & GROOVE / 15 MM | PANAGET | Diva 223 Tongue & Groove, 15 mm, French oak | Engineered wide single plank | EN 14342 : 2013 | No4 |  | 2021-12-16 | Dfl-s1 | 500 | 15 | Floating fit | E1 | PCP ≤ 5 ppm | - VOC* emissions (Decree No 2011-321) Class A+ - CMR 1&2** emissions (Decree No DEVP0910046A) < 1µg/m3 | N/A | N/A | 0.15 | 0.1 | Classe 1
wood_floor_french_oak_authentic_bois-flotté_herringbone139.pdf | FRENCH OAK AUTHENTIC BOIS FLOTTÉ, HERRINGBONE 139 TONGUE & GROOVE / 14 MM | PANAGET | Herringbone 139 Tongue & Groove, 14 mm, French oak | Engineered wide single plank | EN 14342 : 2013 | No4 |  | 2021-12-16 | Dfl-s1 | 500 | 14 | Floating fit | E1 | PCP ≤ 5 ppm | - VOC* emissions (Decree No 2011-321) Class A+ - CMR 1&2** emissions (Decree No DEVP0910046A) < 1µg/m3 | N/A | N/A | 0.13 | 0.11 | Classe 1
wood_floor_french_oak_authentic_miel_diva139_14_click.pdf | FRENCH OAK AUTHENTIC MIEL, DIVA 139 CLIC / 14 MM | PANAGET | Diva 139 Clic, 14 mm, French oak | Engineered wide single plank | EN 14342 : 2013 | No4 |  | 2021-12-16 | Dfl-s1 | 500 | 14 | Floating fit | E1 | PCP ≤ 5 ppm | - VOC* emissions (Decree No 2011-321) Class A+ - CMR 1&2** emissions (Decree No DEVP0910046A) < 1µg/m3 | N/A | N/A | 0.13 | 0.11 | Classe 1
wood_floor_french_oak_authentic_miel_diva184_14_TG.pdf | FRENCH OAK AUTHENTIC MIEL, DIVA 184 TONGUE & GROOVE / 14 MM | PANAGET | Diva 184 Tongue & Groove, 14 mm, French oak | Engineered wide single plank | EN 14342 : 2013 | No4 |  | 2021-12-16 | Dfl-s1 | 500 | 14 | Floating fit | E1 | PCP ≤ 5 ppm | - VOC* emissions (Decree No 2011-321) Class A+ - CMR 1&2** emissions (Decree No DEVP0910046A) < 1µg/m3 | N/A | N/A | 0.13 | 0.11 | Classe 1
wood_floor_french_oak_authentic_miel_herringbone139.pdf | FRENCH OAK AUTHENTIC MIEL, HERRINGBONE 139 TONGUE & GROOVE / 14 MM | PANAGET | Herringbone 139 Tongue & Groove, 14 mm, French oak | Engineered single plank | EN 14342 : 2013 | No4 |  | 2021-12-16 | Dfl-s1 | 500 | 14 | Floating fit | E1 | PCP ≤ 5 ppm | - VOC* emissions (Decree No 2011-321) Class A+ - CMR 1&2** emissions (Decree No DEVP0910046A) < 1µg/m3 | N/A | N/A | 0.13 | 0.11 | Classe 1
wood_floor_french_oak_authentic_natural-oil_sonate90.pdf | FRENCH OAK AUTHENTIC NATURAL OIL, SONATE 90 TONGUE & GROOVE / 14 MM | PANAGET | Sonate 90 Tongue & Groove, 14 mm, French oak | Solid single plank | EN 14342 : 2013 | No4 |  | 2021-12-16 | Cfl-s1 | 650 | 14 | Glued to the subfloor | E1 | PCP ≤ 5 ppm | - VOC* emissions (Decree No 2011-321) Class A+ - CMR 1&2** emissions (Decree No DEVP0910046A) < 1µg/m3 | N/A | N/A | 0.17 | 0.08 | Classe 1
wood_floor_french_oak_authentic_natural-oil_sonate140.pdf | FRENCH OAK AUTHENTIC NATURAL OIL, SONATE 140 TONGUE & GROOVE / 14 MM | PANAGET | Sonate 140 Tongue & Groove, 14 mm, French oak | Solid single plank | EN 14342 : 2013 | No4 |  | 2021-12-16 | Cfl-s1 | 650 | 14 | Glued to the subfloor | E1 | PCP ≤ 5 ppm | - VOC* emissions (Decree No 2011-321) Class A+ - CMR 1&2** emissions (Decree No DEVP0910046A) < 1µg/m3 | N/A | N/A | 0.17 | 0.08 | Classe 1
wood_floor_french_oak_authentic_opale_diva184_12.pdf | FRENCH OAK AUTHENTIC OPALE, DIVA 184 CLIC / 12 MM | PANAGET | Diva 184 Clic, 12 mm, French oak | Engineered wide single plank | EN 14342 : 2013 | No4 |  | 2021-12-16 | Dfl-s1 | 500 | 12 | Floating fit | E1 | PCP ≤ 5 ppm | - VOC* emissions (Decree No 2011-321) Class A+ - CMR 1&2** emissions (Decree No DEVP0910046A) < 1µg/m3 | N/A | N/A | 0.15 | 0.08 | Classe 1
wood_floor_french_oak_authentic_sable_chevron139.pdf | FRENCH OAK AUTHENTIC SABLE, CHEVRON 139 TONGUE & GROOVE / 14 MM | PANAGET | Chevron 139 Tongue & Groove, 14 mm, French oak | Engineered wide single plank | EN 14342 : 2013 | No4 |  | 2021-12-16 | Dfl-s1 | 500 | 14 | Floating fit | E1 | PCP ≤ 5 ppm | - VOC* emissions (Decree No 2011-321) Class A+ - CMR 1&2** emissions (Decree No DEVP0910046A) < 1µg/m3 | N/A | N/A | 0.13 | 0.11 | Classe 1
wood_floor_french_oak_authentic_sable_diva223.pdf | FRENCH OAK AUTHENTIC SABLE, DIVA 223 TONGUE & GROOVE / 15 MM | PANAGET | Diva 223 Tongue & Groove, 15 mm, French oak | Engineered wide single plank | EN 14342 : 2013 | No4 |  | 2021-12-16 | Dfl-s1 | 500 | 15 | Floating fit | E1 | PCP ≤ 5 ppm | - VOC* emissions (Decree No 2011-321) Class A+ - CMR 1&2** emissions (Decree No DEVP0910046A) < 1µg/m3 | N/A | N/A | 0.15 | 0.1 | Classe 1
wood_floor_french_oak_authentic_satin_sonate90.pdf | FRENCH OAK AUTHENTIC SATIN, SONATE 90 TONGUE & GROOVE / 14 MM | PANAGET | Sonate 90 Tongue & Groove, 14 mm, French oak | Solid single plank | EN 14342 : 2013 | No4 |  | 2021-12-16 | Cfl-s1 | 650 | 14 | Glued to the subfloor | E1 | PCP ≤ 5 ppm | - VOC* emissions (Decree No 2011-321) Class A+ - CMR 1&2** emissions (Decree No DEVP0910046A) < 1µg/m3 | N/A | N/A | 0.17 | 0.08 | Classe 1
wood_floor_french_oak_authentic_topaze_diva139_12.pdf | FRENCH OAK AUTHENTIC TOPAZE, DIVA 139 CLIC / 12 MM | PANAGET | Diva 139 Clic, 12 mm, French oak | Engineered wide single plank | EN 14342 : 2013 | No4 |  | 2021-12-16 | Dfl-s1 | 500 | 12 | Floating fit | E1 | PCP ≤ 5 ppm | - VOC* emissions (Decree No 2011-321) Class A+ - CMR 1&2** emissions (Decree No DEVP0910046A) < 1µg/m3 | N/A | N/A | 0.15 | 0.08 | Classe 1
wood_floor_french_oak_authentic_topaze_diva139_14_click.pdf | FRENCH OAK AUTHENTIC TOPAZE, DIVA 139 CLIC / 14 MM | PANAGET | Diva 139 Clic, 14 mm, French oak | Engineered wide single plank | EN 14342 : 2013 | No4 |  | 2021-12-16 | Dfl-s1 | 500 | 14 | Floating fit | E1 | PCP ≤ 5 ppm | - VOC* emissions (Decree No 2011-321) Class A+ - CMR 1&2** emissions (Decree No DEVP0910046A) < 1µg/m3 | N/A | N/A | 0.13 | 0.11 | Classe 1
wood_floor_french_oak_authentic_topaze_diva139_14_TG.pdf | FRENCH OAK AUTHENTIC TOPAZE, DIVA 139 TONGUE & GROOVE / 14 MM | PANAGET | Diva 139 Tongue & Groove, 14 mm, French oak | Engineered wide single plank | EN 14342 : 2013 | No4 |  | 2021-12-16 | Dfl-s1 | 500 | 14 | Floating fit | E1 | PCP ≤ 5 ppm | - VOC* emissions (Decree No 2011-321) Class A+ - CMR 1&2** emissions (Decree No DEVP0910046A) < 1µg/m3 | N/A | N/A | 0.13 | 0.11 | Classe 1
wood_floor_french_oak_authentic_topaze_diva184_12.pdf | FRENCH OAK AUTHENTIC TOPAZE, DIVA 184 CLIC / 12 MM | PANAGET | Diva 184 Clic, 12 mm, French oak | Engineered wide single plank | EN 14342 : 2013 | No4 |  | 2021-12-16 | Dfl-s1 | 500 | 12 | Floating fit | E1 | PCP ≤ 5 ppm | - VOC* emissions (Decree No 2011-321) Class A+ - CMR 1&2** emissions (Decree No DEVP0910046A) < 1µg/m3 | N/A | N/A | 0.15 | 0.08 | Classe 1
wood_floor_french_oak_authentic_topaze_diva184_14_click.pdf | FRENCH OAK AUTHENTIC TOPAZE, DIVA 184 CLIC / 14 MM | PANAGET | Diva 184 Clic, 14 mm, French oak | Engineered wide single plank | EN 14342 : 2013 | No4 |  | 2021-12-16 | Dfl-s1 | 500 | 14 | Floating fit | E1 | PCP ≤ 5 ppm | - VOC* emissions (Decree No 2011-321) Class A+ - CMR 1&2** emissions (Decree No DEVP0910046A) < 1µg/m3 | N/A | N/A | 0.15 | 0.09 | Classe 1
wood_floor_french_oak_authentic_topaze_diva184_14_TG.pdf | FRENCH OAK AUTHENTIC TOPAZE, DIVA 184 TONGUE & GROOVE / 14 MM | PANAGET | Diva 184 Tongue & Groove, 14 mm, French oak | Engineered wide single plank | EN 14342 : 2013 | No4 |  | 2021-12-16 | Dfl-s1 | 500 | 14 | Floating fit | E1 | PCP ≤ 5 ppm | - VOC* emissions (Decree No 2011-321) Class A+ - CMR 1&2** emissions (Decree No DEVP0910046A) < 1µg/m3 | N/A | N/A | 0.13 | 0.11 | Classe 1
wood_floor_french_oak_authentic_topaze_diva184_15_T&G.pdf | FRENCH OAK AUTHENTIC TOPAZE, DIVA 184 TONGUE & GROOVE / 15 MM | PANAGET | Diva 184 Tongue & Groove, 15 mm, French oak | Engineered wide single plank | EN 14342 : 2013 | No4 |  | 2021-12-16 | Dfl-s1 | 500 | 15 | Floating fit | E1 | PCP ≤ 5 ppm | - VOC* emissions (Decree No 2011-321) Class A+ - CMR 1&2** emissions (Decree No DEVP0910046A) < 1µg/m3 | N/A | N/A | 0.13 | 0.12 | Classe 1
wood_floor_french_oak_authentic_topaze_diva223.pdf | FRENCH OAK AUTHENTIC TOPAZE, DIVA 223 TONGUE & GROOVE / 15 MM | PANAGET | Diva 223 Tongue & Groove, 15 mm, French oak | Engineered wide single plank | EN 14342 : 2013 | No4 |  | 2021-12-16 | Dfl-s1 | 500 | 15 | Floating fit | E1 | PCP ≤ 5 ppm | - VOC* emissions (Decree No 2011-321) Class A+ - CMR 1&2** emissions (Decree No DEVP0910046A) < 1µg/m3 | N/A | N/A | 0.15 | 0.1 | Classe 1
wood_floor_french_oak_authentic_topaze_herringbone139.pdf | FRENCH OAK AUTHENTIC TOPAZE, HERRINGBONE 139 TONGUE & GROOVE / 14 MM | PANAGET | : Herringbone 139 Tongue & Groove, 14 mm, French oak | Engineered single plank | EN 14342 : 2013 | No4 |  | 2021-12-16 | Dfl-s1 | 500 | 14 | Floating fit | E1 | PCP ≤ 5 ppm | - VOC* emissions (Decree No 2011-321) Class A+ - CMR 1&2** emissions (Decree No DEVP0910046A) < 1µg/m3 | N/A | N/A | 0.13 | 0.11 | Classe 1
wood_floor_french_oak_authentic_topaze_sonate90.pdf | FRENCH OAK AUTHENTIC TOPAZE, SONATE 90 TONGUE & GROOVE / 14 MM | PANAGET | Sonate 90 Tongue & Groove, 14 mm, French oak | Solid single plank | EN 14342 : 2013 | No4 |  | 2021-12-16 | Cfl-s1 | 650 | 14 | Glued to the subfloor | E1 | PCP ≤ 5 ppm | - VOC* emissions (Decree No 2011-321) Class A+ - CMR 1&2** emissions (Decree No DEVP0910046A) < 1µg/m3 | N/A | N/A | 0.17 | 0.08 | Classe 1
wood_floor_french_oak_authentic_topaze_sonate140.pdf | FRENCH OAK AUTHENTIC TOPAZE, SONATE 140 TONGUE & GROOVE / 14 MM | PANAGET | Sonate 140 Tongue & Groove, 14 mm, French oak | Solid single plank | EN 14342 : 2013 | No4 |  | 2021-12-16 | Cfl-s1 | 650 | 14 | Glued to the subfloor | E1 | PCP ≤ 5 ppm | - VOC* emissions (Decree No 2011-321) Class A+ - CMR 1&2** emissions (Decree No DEVP0910046A) < 1µg/m3 | N/A | N/A | 0.17 | 0.08 | Classe 1
wood_floor_french_oak_classic_bois-flotté_diva139_12.pdf | FRENCH OAK CLASSIC BOIS FLOTTÉ, DIVA 139 CLIC / 12 MM | PANAGET | Diva 139 Clic, 12 mm, French oak | Engineered wide single plank | EN 14342 : 2013 | No4 |  | 2021-12-16 | Dfl-s1 | 500 | 12 | Floating fit | E1 | PCP ≤ 5 ppm | - VOC* emissions (Decree No 2011-321) Class A+ - CMR 1&2** emissions (Decree No DEVP0910046A) < 1µg/m3 | N/A | N/A | 0.15 | 0.08 | Classe 1
wood_floor_french_oak_classic_bois-flotté_diva139_14_click.pdf | FRENCH OAK CLASSIC BOIS FLOTTÉ, DIVA 139 CLIC / 14 MM | PANAGET | Diva 139 Clic, 14 mm, French oak | Engineered wide single plank | EN 14342 : 2013 | No4 |  | 2021-12-16 | Dfl-s1 | 500 | 14 | Floating fit | E1 | PCP ≤ 5 ppm | - VOC* emissions (Decree No 2011-321) Class A+ - CMR 1&2** emissions (Decree No DEVP0910046A) < 1µg/m3 | N/A | N/A | 0.13 | 0.11 | Classe 1
wood_floor_french_oak_classic_bois-flotté_diva139_14_TG.pdf | FRENCH OAK CLASSIC BOIS FLOTTÉ, DIVA 139 TONGUE & GROOVE / 14 MM | PANAGET | Diva 139 Tongue & Groove, 14 mm, French oak | Engineered wide single plank | EN 14342 : 2013 | No4 |  | 2021-12-16 | Dfl-s1 | 500 | 14 | Floating fit | E1 | PCP ≤ 5 ppm | - VOC* emissions (Decree No 2011-321) Class A+ - CMR 1&2** emissions (Decree No DEVP0910046A) < 1µg/m3 | N/A | N/A | 0.13 | 0.11 | Classe 1
wood_floor_french_oak_classic_bois-flotté_diva184_12.pdf | FRENCH OAK CLASSIC BOIS FLOTTÉ, DIVA 184 CLIC / 12 MM | PANAGET | Diva 184 Clic, 12 mm, French oak | Engineered wide single plank | EN 14342 : 2014 | No4 |  | 2021-12-16 | Dfl-s1 | 500 | 12 | Floating fit | E1 | PCP ≤ 5 ppm | - VOC* emissions (Decree No 2011-321) Class A+ - CMR 1&2** emissions (Decree No DEVP0910046A) < 1µg/m3 | N/A | N/A | 0.15 | 0.08 | Classe 1
wood_floor_french_oak_classic_bois-flotté_diva184_14_TG.pdf | FRENCH OAK CLASSIC BOIS FLOTTÉ, DIVA 184 TONGUE & GROOVE / 14 MM | PANAGET | Diva 184 Tongue & Groove, 14 mm, French oak | Engineered wide single plank | EN 14342 : 2015 | No4 |  | 2021-12-16 | Dfl-s1 | 500 | 14 | Floating fit | E1 | PCP ≤ 5 ppm | - VOC* emissions (Decree No 2011-321) Class A+ - CMR 1&2** emissions (Decree No DEVP0910046A) < 1µg/m3 | N/A | N/A | 0.13 | 0.11 | Classe 1
wood_floor_french_oak_classic_bois-flotté_orféo139_11.pdf | FRENCH OAK CLASSIC BOIS FLOTTÉ, ORFÉO 139 CLIC / 11 MM | PANAGET | Orféo 139 Clic, 11 mm, French oak | Engineered wide single plank | EN 14342 : 2016 | No4 |  | 2021-12-16 | Dfl-s1 | 500 | 11 | Floating fit | E1 | PCP ≤ 5 ppm | - VOC* emissions (Decree No 2011-321) Class A+ - CMR 1&2** emissions (Decree No DEVP0910046A) < 1µg/m3 | N/A | N/A | 0.15 | 0.07 | Classe 1
wood_floor_french_oak_classic_bois-flotté_orféo139_14.pdf | FRENCH OAK CLASSIC BOIS FLOTTÉ, ORFÉO 139 CLIC / 14 MM | PANAGET | Orféo 139 Clic, 14 mm, French oak | Engineered wide single plank | EN 14342 : 2017 | No4 |  | 2021-12-16 | Dfl-s1 | 500 | 14 | Floating fit | E1 | PCP ≤ 5 ppm | - VOC* emissions (Decree No 2011-321) Class A+ - CMR 1&2** emissions (Decree No DEVP0910046A) < 1µg/m3 | N/A | N/A | 0.15 | 0.09 | Classe 1
wood_floor_french_oak_classic_opale_diva139_12.pdf | FRENCH OAK CLASSIC OPALE, DIVA 139 CLIC / 12 MM | PANAGET | Diva 139 Clic, 12 mm, French oak | Engineered wide single plank | EN 14342 : 2018 | No4 |  | 2021-12-16 | Dfl-s1 | 500 | 12 | Floating fit | E1 | PCP ≤ 5 ppm | - VOC* emissions (Decree No 2011-321) Class A+ - CMR 1&2** emissions (Decree No DEVP0910046A) < 1µg/m3 | N/A | N/A | 0.15 | 0.08 | Classe 1
wood_floor_french_oak_classic_opale_diva139_14_click.pdf | FRENCH OAK CLASSIC OPALE, DIVA 139 CLIC / 14 MM | PANAGET | Diva 139 Clic, 14 mm, French oak | Engineered wide single plank | EN 14342 : 2019 | No4 |  | 2021-12-16 | Dfl-s1 | 500 | 14 | Floating fit | E1 | PCP ≤ 5 ppm | - VOC* emissions (Decree No 2011-321) Class A+ - CMR 1&2** emissions (Decree No DEVP0910046A) < 1µg/m3 | N/A | N/A | 0.13 | 0.11 | Classe 1
wood_floor_french_oak_classic_opale_diva139_14_TG.pdf | FRENCH OAK CLASSIC OPALE, DIVA 139 TONGUE & GROOVE / 14 MM | PANAGET | Diva 139 Tongue & Groove, 14 mm, French oak | Engineered wide single plank | EN 14342 : 2020 | No4 |  | 2021-12-16 | Dfl-s1 | 500 | 14 | Floating fit | E1 | PCP ≤ 5 ppm | - VOC* emissions (Decree No 2011-321) Class A+ - CMR 1&2** emissions (Decree No DEVP0910046A) < 1µg/m3 | N/A | N/A | 0.13 | 0.11 | Classe 1
wood_floor_french_oak_classic_satin_carmen1.pdf | FRENCH OAK CLASSIC SATIN, CARMEN NO1 TONGUE & GROOVE / 14 MM | PANAGET | Carmen No1 Tongue & Groove, 14 mm, French oak | Enginereed wood in panel format | EN 14342 : 2021 | No4 |  | 2021-12-16 | Dfl-s1 | 500 | 14 | Floating fit | E1 | PCP ≤ 5 ppm | - VOC* emissions (Decree No 2011-321) Class A+ - CMR 1&2** emissions (Decree No DEVP0910046A) < 1µg/m3 | N/A | N/A | 0.17 | 0.08 | Classe 1
wood_floor_french_oak_classic_satin_carmen2.pdf | FRENCH OAK CLASSIC SATIN, CARMEN NO2 TONGUE & GROOVE / 14 MM | PANAGET | Carmen No2 Tongue & Groove, 14 mm, French oak | Enginereed wood in panel format | EN 14342 : 2022 | No4 |  | 2021-12-16 | Dfl-s1 | 500 | 14 | Floating fit | E1 | PCP ≤ 5 ppm | - VOC* emissions (Decree No 2011-321) Class A+ - CMR 1&2** emissions (Decree No DEVP0910046A) < 1µg/m3 | N/A | N/A | 0.17 | 0.08 | Classe 1
wood_floor_french_oak_classic_satin_carmen5.pdf | FRENCH OAK CLASSIC SATIN, CARMEN NO5 TONGUE & GROOVE / 14 MM | PANAGET | Carmen No5 Tongue & Groove, 14 mm, French oak | Enginereed wood in panel format | EN 14342 : 2023 | No4 |  | 2021-12-16 | Dfl-s1 | 500 | 14 | Floating fit | E1 | PCP ≤ 5 ppm | - VOC* emissions (Decree No 2011-321) Class A+ - CMR 1&2** emissions (Decree No DEVP0910046A) < 1µg/m3 | N/A | N/A | 0.17 | 0.08 | Classe 1
wood_floor_french_oak_classic_satin_chevron90.pdf | FRENCH OAK CLASSIC SATIN, CHEVRON 90 TONGUE & GROOVE / 14 MM | PANAGET | Chevron 90 Tongue & Groove, 14 mm, French oak | Engineered wide single plank | EN 14342 : 2024 | No4 |  | 2021-12-16 | Dfl-s1 | 500 | 14 | Floating fit | E1 | PCP ≤ 5 ppm | - VOC* emissions (Decree No 2011-321) Class A+ - CMR 1&2** emissions (Decree No DEVP0910046A) < 1µg/m3 | N/A | N/A | 0.13 | 0.11 | Classe 1
wood_floor_french_oak_classic_satin_diva90.pdf | FRENCH OAK CLASSIC SATIN, DIVA 90 CLIC / 12 MM | PANAGET | Diva 90 Clic, 12 mm, French oak | Engineered wide single plank | EN 14342 : 2025 | No4 |  | 2021-12-16 | Dfl-s1 | 500 | 12 | Floating fit | E1 | PCP ≤ 5 ppm | - VOC* emissions (Decree No 2011-321) Class A+ - CMR 1&2** emissions (Decree No DEVP0910046A) < 1µg/m3 | N/A | N/A | 0.15 | 0.08 | Classe 1
wood_floor_french_oak_classic_satin_diva139_12.pdf | FRENCH OAK CLASSIC SATIN, DIVA 139 CLIC / 12 MM | PANAGET | Diva 139 Clic, 12 mm, French oak | Engineered wide single plank | EN 14342 : 2026 | No4 |  | 2021-12-16 | Dfl-s1 | 500 | 12 | Floating fit | E1 | PCP ≤ 5 ppm | - VOC* emissions (Decree No 2011-321) Class A+ - CMR 1&2** emissions (Decree No DEVP0910046A) < 1µg/m3 | N/A | N/A | 0.15 | 0.08 | Classe 1
wood_floor_french_oak_classic_satin_diva139_14_click.pdf | FRENCH OAK CLASSIC SATIN, DIVA 139 CLIC / 14 MM | PANAGET | Diva 139 Clic, 14 mm, French oak | Engineered wide single plank | EN 14342 : 2027 | No4 |  | 2021-12-16 | Dfl-s1 | 500 | 14 | Floating fit | E1 | PCP ≤ 5 ppm | - VOC* emissions (Decree No 2011-321) Class A+ - CMR 1&2** emissions (Decree No DEVP0910046A) < 1µg/m3 | N/A | N/A | 0.13 | 0.11 | Classe 1
wood_floor_french_oak_classic_satin_diva139_14_TG.pdf | FRENCH OAK CLASSIC SATIN, DIVA 139 TONGUE & GROOVE / 14 MM | PANAGET | Diva 139 Tongue & Groove, 14 mm, French oak | Engineered wide single plank | EN 14342 : 2028 | No4 |  | 2021-12-16 | Dfl-s1 | 500 | 14 | Floating fit | E1 | PCP ≤ 5 ppm | - VOC* emissions (Decree No 2011-321) Class A+ - CMR 1&2** emissions (Decree No DEVP0910046A) < 1µg/m3 | N/A | N/A | 0.13 | 0.11 | Classe 1
wood_floor_french_oak_classic_satin_diva184_14_TG.pdf | FRENCH OAK CLASSIC SATIN, DIVA 184 TONGUE & GROOVE / 14 MM | PANAGET | Diva 184 Tongue & Groove, 14 mm, French oak | Engineered wide single plank | EN 14342 : 2029 | No4 |  | 2021-12-16 | Dfl-s1 | 500 | 14 | Floating fit | E1 | PCP ≤ 5 ppm | - VOC* emissions (Decree No 2011-321) Class A+ - CMR 1&2** emissions (Decree No DEVP0910046A) < 1µg/m3 | N/A | N/A | 0.13 | 0.11 | Classe 1
wood_floor_french_oak_classic_satin_orféo139_11.pdf | FRENCH OAK CLASSIC SATIN, ORFÉO 139 CLIC / 11 MM | PANAGET | Orféo 139 Clic, 11 mm, French oak | Engineered wide single plank | EN 14342 : 2030 | No4 |  | 2021-12-16 | Dfl-s1 | 500 | 11 | Floating fit | E1 | PCP ≤ 5 ppm | - VOC* emissions (Decree No 2011-321) Class A+ - CMR 1&2** emissions (Decree No DEVP0910046A) < 1µg/m3 | N/A | N/A | 0.15 | 0.07 | Classe 1
wood_floor_french_oak_classic_satin_orféo139_14.pdf | FRENCH OAK CLASSIC SATIN, ORFÉO 139 CLIC / 14 MM | PANAGET | Orféo 139 Clic, 14 mm, French oak | Engineered wide single plank | EN 14342 : 2031 | No4 |  | 2021-12-16 | Dfl-s1 | 500 | 14 | Floating fit | E1 | PCP ≤ 5 ppm | - VOC* emissions (Decree No 2011-321) Class A+ - CMR 1&2** emissions (Decree No DEVP0910046A) < 1µg/m3 | N/A | N/A | 0.15 | 0.09 | Classe 1
wood_floor_french_oak_classic_topaze_chevron90.pdf | FRENCH OAK CLASSIC TOPAZE, CHEVRON 90 TONGUE & GROOVE / 14 MM | PANAGET | Chevron 90 Tongue & Groove, 14 mm, French oak | Engineered wide single plank | EN 14342 : 2032 | No4 |  | 2021-12-16 | Dfl-s1 | 500 | 14 | Floating fit | E1 | PCP ≤ 5 ppm | - VOC* emissions (Decree No 2011-321) Class A+ - CMR 1&2** emissions (Decree No DEVP0910046A) < 1µg/m3 | N/A | N/A | 0.13 | 0.11 | Classe 1
wood_floor_french_oak_classic_topaze_diva90.pdf | FRENCH OAK CLASSIC TOPAZE, DIVA 90 CLIC / 12 MM | PANAGET | Diva 90 Clic, 12 mm, French oak | Engineered wide single plank | EN 14342 : 2033 | No4 |  | 2021-12-16 | Dfl-s1 | 500 | 12 | Floating fit | E1 | PCP ≤ 5 ppm | - VOC* emissions (Decree No 2011-321) Class A+ - CMR 1&2** emissions (Decree No DEVP0910046A) < 1µg/m3 | N/A | N/A | 0.15 | 0.08 | Classe 1
wood_floor_french_oak_classic_topaze_diva139_12.pdf | FRENCH OAK CLASSIC TOPAZE, DIVA 139 CLIC / 12 MM | PANAGET | Diva 139 Clic, 12 mm, French oak | Engineered wide single plank | EN 14342 : 2034 | No4 |  | 2021-12-16 | Dfl-s1 | 500 | 12 | Floating fit | E1 | PCP ≤ 5 ppm | - VOC* emissions (Decree No 2011-321) Class A+ - CMR 1&2** emissions (Decree No DEVP0910046A) < 1µg/m3 | N/A | N/A | 0.15 | 0.08 | Classe 1
wood_floor_french_oak_classic_topaze_diva139_14_click.pdf | FRENCH OAK CLASSIC TOPAZE, DIVA 139 CLIC / 14 MM | PANAGET | Diva 139 Clic, 14 mm, French oak | Engineered wide single plank | EN 14342 : 2035 | No4 |  | 2021-12-16 | Dfl-s1 | 500 | 14 | Floating fit | E1 | PCP ≤ 5 ppm | - VOC* emissions (Decree No 2011-321) Class A+ - CMR 1&2** emissions (Decree No DEVP0910046A) < 1µg/m3 | N/A | N/A | 0.13 | 0.11 | Classe 1
wood_floor_french_oak_classic_topaze_diva139_14_TG.pdf | FRENCH OAK CLASSIC TOPAZE, DIVA 139 TONGUE & GROOVE / 14 MM | PANAGET | Diva 139 Tongue & Groove, 14 mm, French oak | Engineered wide single plank | EN 14342 : 2036 | No4 |  | 2021-12-16 | Dfl-s1 | 500 | 14 | Floating fit | E1 | PCP ≤ 5 ppm | - VOC* emissions (Decree No 2011-321) Class A+ - CMR 1&2** emissions (Decree No DEVP0910046A) < 1µg/m3 | N/A | N/A | 0.13 | 0.11 | Classe 1
wood_floor_french_oak_classic_topaze_diva184_14_TG.pdf | FRENCH OAK CLASSIC TOPAZE, DIVA 184 TONGUE & GROOVE / 14 MM | PANAGET | Diva 184 Tongue & Groove, 14 mm, French oak | Engineered wide single plank | EN 14342 : 2037 | No4 |  | 2021-12-16 | Dfl-s1 | 500 | 14 | Floating fit | E1 | PCP ≤ 5 ppm | - VOC* emissions (Decree No 2011-321) Class A+ - CMR 1&2** emissions (Decree No DEVP0910046A) < 1µg/m3 | N/A | N/A | 0.13 | 0.11 | Classe 1
wood_floor_french_oak_classic_topaze_orféo139_11.pdf | FRENCH OAK CLASSIC TOPAZE, ORFÉO 139 CLIC / 11 MM | PANAGET | Orféo 139 Clic, 11 mm, French oak | Engineered wide single plank | EN 14342 : 2038 | No4 |  | 2021-12-16 | Dfl-s1 | 500 | 11 | Floating fit | E1 | PCP ≤ 5 ppm | - VOC* emissions (Decree No 2011-321) Class A+ - CMR 1&2** emissions (Decree No DEVP0910046A) < 1µg/m3 | N/A | N/A | 0.15 | 0.07 | Classe 1
wood_floor_french_oak_classic_topaze_sonate140.pdf | FRENCH OAK CLASSIC TOPAZE, SONATE 140 TONGUE & GROOVE / 14 MM | PANAGET | Sonate 140 Tongue & Groove, 14 mm, French oak | Solid single plank | EN 14342 : 2039 | No4 |  | 2021-12-16 | Cfl-s1 | 650 | 14 | Glued to the subfloor | E1 | PCP ≤ 5 ppm | - VOC* emissions (Decree No 2011-321) Class A+ - CMR 1&2** emissions (Decree No DEVP0910046A) < 1µg/m3 | N/A | N/A | 0.17 | 0.08 | Classe 1
wood_floor_french_oak_classic-authentic_satin_herringbone90.pdf | FRENCH OAK CLASSIC/AUTHENTIC SATIN, HERRINGBONE 90 TONGUE & GROOVE / 12 MM | PANAGET | Herringbone 90 Tongue & Groove, 12 mm, French oak | Engineered single plank | EN 14342 : 2040 | No4 |  | 2021-12-16 | Dfl-s1 | 500 | 12 | Floating fit | E1 | PCP ≤ 5 ppm | - VOC* emissions (Decree No 2011-321) Class A+ - CMR 1&2** emissions (Decree No DEVP0910046A) < 1µg/m3 | N/A | N/A | 0.15 | 0.08 | Classe 1
wood_floor_french_oak_classic-authentic_topaze_herringbone90.pdf | FRENCH OAK CLASSIC/AUTHENTIC TOPAZE, HERRINGBONE 90 TONGUE & GROOVE / 12 MM | PANAGET | Herringbone 90 Tongue & Groove, 12 mm, French oak | Engineered single plank | EN 14342 : 2041 | No4 |  | 2021-12-16 | Dfl-s1 | 500 | 12 | Floating fit | E1 | PCP ≤ 5 ppm | - VOC* emissions (Decree No 2011-321) Class A+ - CMR 1&2** emissions (Decree No DEVP0910046A) < 1µg/m3 | N/A | N/A | 0.15 | 0.08 | Classe 1
wood_floor_french_oak_intenso_bois-flotté_diva139_12.pdf | FRENCH OAK INTENSO BOIS FLOTTÉ, DIVA 139 CLIC / 12 MM | PANAGET | FRENCH OAK INTENSO BOIS FLOTTÉ, DIVA 139 CLIC / 12 MM | Engineered wide single plank | EN 14342 : 2042 | No4 |  | 2021-12-16 | Dfl-s1 | 500 | 12 | Floating fit | E1 | PCP ≤ 5 ppm | - VOC* emissions (Decree No 2011-321) Class A+ - CMR 1&2** emissions (Decree No DEVP0910046A) < 1µg/m3 | N/A | N/A | 0.15 | 0.08 | Classe 1
wood_floor_french_oak_intenso_bois-flotté_diva184_14_click.pdf | FRENCH OAK INTENSO BOIS FLOTTÉ, DIVA 184 CLIC / 14 MM | PANAGET | Diva 184 Clic, 14 mm, French oak | Engineered wide single plank | EN 14342 : 2043 | No4 |  | 2021-12-16 | Dfl-s1 | 500 | 14 | Floating fit | E1 | PCP ≤ 5 ppm | - VOC* emissions (Decree No 2011-321) Class A+ - CMR 1&2** emissions (Decree No DEVP0910046A) < 1µg/m3 | N/A | N/A | 0.15 | 0.09 | Classe 1
wood_floor_french_oak_mix_bois-flotté_alto139x2010.pdf | FRENCH OAK MIX BOIS FLOTTÉ, ALTO 139X2010 CLIC UNIFIT / 12 MM | PANAGET | Alto 139x2010 Clic Unifit, 12 mm, French oak | Enginereed twin & single-stave plank | EN 14342 : 2044 | No4 |  | 2021-12-16 | Dfl-s1 | 500 | 12 | Floating fit | E1 | PCP ≤ 5 ppm | - VOC* emissions (Decree No 2011-321) Class A+ - CMR 1&2** emissions (Decree No DEVP0910046A) < 1µg/m3 | N/A | N/A | 0.15 | 0.08 | Classe 1
wood_floor_french_oak_mix_bois-flotté_alto184x2010.pdf | FRENCH OAK MIX BOIS FLOTTÉ, ALTO 184X2010 CLIC UNIFIT / 12 MM | PANAGET | Alto 184x2010 Clic Unifit, 12 mm, French oak | Enginereed twin & single-stave plank | EN 14342 : 2045 | No4 |  | 2021-12-16 | Dfl-s1 | 500 | 12 | Floating fit | E1 | PCP ≤ 5 ppm | - VOC* emissions (Decree No 2011-321) Class A+ - CMR 1&2** emissions (Decree No DEVP0910046A) < 1µg/m3 | N/A | N/A | 0.15 | 0.08 | Classe 1
wood_floor_french_oak_mix_bois-flotté_single_plank_139.pdf | FRENCH OAK MIX BOIS FLOTTÉ, SINGLE PLANK 139 CLIC UNIFIT / 12 MM | PANAGET | Single plank 139 Clic Unifit, 12 mm, French oak | Engineered wide single plank | EN 14342 : 2046 | No4 |  | 2021-12-16 | Dfl-s1 | 500 | 12 | Floating fit | E1 | PCP ≤ 5 ppm | - VOC* emissions (Decree No 2011-321) Class A+ - CMR 1&2** emissions (Decree No DEVP0910046A) < 1µg/m3 | N/A | N/A | 0.15 | 0.08 | Classe 1
wood_floor_french_oak_mix_opale_single_plank_139.pdf | FRENCH OAK MIX OPALE, SINGLE PLANK 139 CLIC UNIFIT / 12 MM | PANAGET | Single plank 139 Clic Unifit, 12 mm, French oak | Engineered wide single plank | EN 14342 : 2047 | No4 |  | 2021-12-16 | Dfl-s1 | 500 | 12 | Floating fit | E1 | PCP ≤ 5 ppm | - VOC* emissions (Decree No 2011-321) Class A+ - CMR 1&2** emissions (Decree No DEVP0910046A) < 1µg/m3 | N/A | N/A | 0.15 | 0.08 | Classe 1
wood_floor_french_oak_mix_topaze_alto139x2010.pdf | FRENCH OAK MIX TOPAZE, ALTO 139X2010 CLIC UNIFIT / 12 MM | PANAGET | Alto 139x2010 Clic Unifit, 12 mm, French oak | Enginereed twin & single-stave plank | EN 14342 : 2048 | No4 |  | 2021-12-16 | Dfl-s1 | 500 | 12 | Floating fit | E1 | PCP ≤ 5 ppm | - VOC* emissions (Decree No 2011-321) Class A+ - CMR 1&2** emissions (Decree No DEVP0910046A) < 1µg/m3 | N/A | N/A | 0.15 | 0.08 | Classe 1
wood_floor_french_oak_mix_topaze_alto184x2010.pdf | FRENCH OAK MIX TOPAZE, ALTO 184X2010 CLIC UNIFIT / 12 MM | PANAGET | Alto 184x2010 Clic Unifit, 12 mm, French oak | Enginereed twin & single-stave plank | EN 14342 : 2049 | No4 |  | 2021-12-16 | Dfl-s1 | 500 | 12 | Floating fit | E1 | PCP ≤ 5 ppm | - VOC* emissions (Decree No 2011-321) Class A+ - CMR 1&2** emissions (Decree No DEVP0910046A) < 1µg/m3 | N/A | N/A | 0.15 | 0.08 | Classe 1
wood_floor_french_oak_mix_topaze_single_plank_139.pdf | FRENCH OAK MIX TOPAZE, SINGLE PLANK 139 CLIC UNIFIT / 12 MM | PANAGET | Single plank 139 Clic Unifit, 12 mm, French oak | Engineered wide single plank | EN 14342 : 2050 | No4 |  | 2021-12-16 | Dfl-s1 | 500 | 12 | Floating fit | E1 | PCP ≤ 5 ppm | - VOC* emissions (Decree No 2011-321) Class A+ - CMR 1&2** emissions (Decree No DEVP0910046A) < 1µg/m3 | N/A | N/A | 0.15 | 0.08 | Classe 1
wood_floor_french_oak_tradition_bois-flotté_alto139x1210.pdf | FRENCH OAK TRADITION BOIS FLOTTÉ, ALTO 139X1210 CLIC UNIFIT / 12 MM | PANAGET | Alto 139 Clic Unifit, 12 mm, French oak | Engineered wide single plank | EN 14342 : 2051 | No4 |  | 2021-12-16 | Dfl-s1 | 500 | 12 | Floating fit | E1 | PCP ≤ 5 ppm | - VOC* emissions (Decree No 2011-321) Class A+ - CMR 1&2** emissions (Decree No DEVP0910046A) < 1µg/m3 | N/A | N/A | 0.15 | 0.08 | Classe 1
wood_floor_french_oak_tradition_sable_alto139x1210.pdf | FRENCH OAK TRADITION SABLE, ALTO 139X1210 CLIC UNIFIT / 12 MM | PANAGET | Alto 139x1210 Clic Unifit, 12 mm, French oak | : Enginereed twin & single-stave plank | EN 14342 : 2052 | No4 |  | 2021-12-16 | Dfl-s1 | 500 | 12 | Floating fit | E1 | PCP ≤ 5 ppm | - VOC* emissions (Decree No 2011-321) Class A+ - CMR 1&2** emissions (Decree No DEVP0910046A) < 1µg/m3 | N/A | N/A | 0.15 | 0.08 | Classe 1
wood_floor_french_oak_tradition_sable_orféo139_11.pdf | FRENCH OAK TRADITION SABLE, ORFÉO 139 CLIC / 11 MM | PANAGET | Orféo 139 Clic, 11 mm, French oak | Engineered wide single plank | EN 14342 : 2053 | No4 |  | 2021-12-16 | Dfl-s1 | 500 | 11 | Floating fit | E1 | PCP ≤ 5 ppm | - VOC* emissions (Decree No 2011-321) Class A+ - CMR 1&2** emissions (Decree No DEVP0910046A) < 1µg/m3 | N/A | N/A | 0.15 | 0.07 | Classe 1
wood_floor_french_oak_tradition_sable_orféo139_14.pdf | FRENCH OAK TRADITION SABLE, ORFÉO 139 CLIC / 14 MM | PANAGET | Orféo 139 Clic, 14 mm, French oak | Engineered wide single plank | EN 14342 : 2054 | No4 |  | 2021-12-16 | Dfl-s1 | 500 | 14 | Floating fit | E1 | PCP ≤ 5 ppm | - VOC* emissions (Decree No 2011-321) Class A+ - CMR 1&2** emissions (Decree No DEVP0910046A) < 1µg/m3 | N/A | N/A | 0.15 | 0.09 | Classe 1
wood_floor_french_oak_tradition_satin_alto139x1210.pdf | FRENCH OAK TRADITION SATIN, ALTO 139X1210 CLIC UNIFIT / 12 MM | PANAGET | Alto 139x1210 Clic Unifit, 12 mm, French oak | Enginereed twin & single-stave plank | EN 14342 : 2055 | No4 |  | 2021-12-16 | Dfl-s1 | 500 | 12 | Floating fit | E1 | PCP ≤ 5 ppm | - VOC* emissions (Decree No 2011-321) Class A+ - CMR 1&2** emissions (Decree No DEVP0910046A) < 1µg/m3 | N/A | N/A | 0.15 | 0.08 | Classe 1
wood_floor_french_oak_tradition_satin_orféo139_11.pdf | FRENCH OAK TRADITION SATIN, ORFÉO 139 CLIC / 11 MM | PANAGET | Orféo 139 Clic, 11 mm, French oak | Engineered wide single plank | EN 14342 : 2056 | No4 |  | 2021-12-16 | Dfl-s1 | 500 | 11 | Floating fit | E1 | PCP ≤ 5 ppm | - VOC* emissions (Decree No 2011-321) Class A+ - CMR 1&2** emissions (Decree No DEVP0910046A) < 1µg/m3 | N/A | N/A | 0.15 | 0.07 | Classe 1
wood_floor_french_oak_tradition_satin_orféo139_14.pdf | FRENCH OAK TRADITION SATIN, ORFÉO 139 CLIC / 14 MM | PANAGET | Orféo 139 Clic, 14 mm, French oak | Engineered wide single plank | EN 14342 : 2057 | No4 |  | 2021-12-16 | Dfl-s1 | 500 | 14 | Floating fit | E1 | PCP ≤ 5 ppm | - VOC* emissions (Decree No 2011-321) Class A+ - CMR 1&2** emissions (Decree No DEVP0910046A) < 1µg/m3 | N/A | N/A | 0.15 | 0.09 | Classe 1
wood_floor_french_oak_tradition_topaze_alto139x1210.pdf | FRENCH OAK TRADITION TOPAZE, ALTO 139X1210 CLIC UNIFIT / 12 MM | PANAGET | Alto 139x1210 Clic Unifit, 12 mm, French oak | Enginereed twin & single-stave plank | EN 14342 : 2058 | No4 |  | 2021-12-16 | Dfl-s1 | 500 | 12 | Floating fit | E1 | PCP ≤ 5 ppm | - VOC* emissions (Decree No 2011-321) Class A+ - CMR 1&2** emissions (Decree No DEVP0910046A) < 1µg/m3 | N/A | N/A | 0.15 | 0.08 | Classe 1
wood_floor_french_oak_zenitude_bois-flotté_diva90.pdf | FRENCH OAK ZENITUDE BOIS FLOTTÉ, DIVA 90 CLIC / 12 MM | PANAGET | Diva 90 Clic, 12 mm, French oak | Engineered wide single plank | EN 14342 : 2059 | No4 |  | 2021-12-16 | Dfl-s1 | 500 | 12 | Floating fit | E1 | PCP ≤ 5 ppm | - VOC* emissions (Decree No 2011-321) Class A+ - CMR 1&2** emissions (Decree No DEVP0910046A) < 1µg/m3 | N/A | N/A | 0.15 | 0.08 | Classe 1
wood_floor_french_oak_zenitude_bois-flotté_diva139_12.pdf | FRENCH OAK ZENITUDE BOIS FLOTTÉ, DIVA 139 CLIC / 12 MM | PANAGET | Diva 139 Clic, 12 mm, French oak | Engineered wide single plank | EN 14342 : 2060 | No4 |  | 2021-12-16 | Dfl-s1 | 500 | 12 | Floating fit | E1 | PCP ≤ 5 ppm | - VOC* emissions (Decree No 2011-321) Class A+ - CMR 1&2** emissions (Decree No DEVP0910046A) < 1µg/m3 | N/A | N/A | 0.15 | 0.08 | Classe 1
wood_floor_french_oak_zenitude_bois-flotté_diva139_14_click.pdf | FRENCH OAK ZENITUDE BOIS FLOTTÉ, DIVA 139 CLIC / 14 MM | PANAGET | Diva 139 Clic, 14 mm, French oak | Engineered wide single plank | EN 14342 : 2061 | No4 |  | 2021-12-16 | Dfl-s1 | 500 | 14 | Floating fit | E1 | PCP ≤ 5 ppm | - VOC* emissions (Decree No 2011-321) Class A+ - CMR 1&2** emissions (Decree No DEVP0910046A) < 1µg/m3 | N/A | N/A | 0.13 | 0.11 | Classe 1
wood_floor_french_oak_zenitude_bois-flotté_diva184_12.pdf | FRENCH OAK ZENITUDE BOIS FLOTTÉ, DIVA 184 CLIC / 12 MM | PANAGET | Diva 184 Clic, 12 mm, French oak | Engineered wide single plank | EN 14342 : 2062 | No4 |  | 2021-12-16 | Dfl-s1 | 500 | 12 | Floating fit | E1 | PCP ≤ 5 ppm | - VOC* emissions (Decree No 2011-321) Class A+ - CMR 1&2** emissions (Decree No DEVP0910046A) < 1µg/m3 | N/A | N/A | 0.15 | 0.08 | Classe 1
wood_floor_french_oak_zenitude_bois-flotté_diva184_14_TG.pdf | FRENCH OAK ZENITUDE BOIS FLOTTÉ, DIVA 184 TONGUE & GROOVE / 14 MM | PANAGET | Diva 184 Tongue & Groove, 14 mm, French oak | Engineered wide single plank | EN 14342 : 2063 | No4 |  | 2021-12-16 | Dfl-s1 | 500 | 14 | Floating fit | E1 | PCP ≤ 5 ppm | - VOC* emissions (Decree No 2011-321) Class A+ - CMR 1&2** emissions (Decree No DEVP0910046A) < 1µg/m3 | N/A | N/A | 0.13 | 0.11 | Classe 1
wood_floor_french_oak_zenitude_bois-flotté_herringbone139.pdf | FRENCH OAK ZENITUDE BOIS FLOTTÉ, HERRINGBONE 139 TONGUE & GROOVE / 14 MM | PANAGET | Herringbone 139 Tongue & Groove, 14 mm, French oak | Engineered wide single plank | EN 14342 : 2064 | No4 |  | 2021-12-16 | Dfl-s1 | 500 | 14 | Floating fit | E1 | PCP ≤ 5 ppm | - VOC* emissions (Decree No 2011-321) Class A+ - CMR 1&2** emissions (Decree No DEVP0910046A) < 1µg/m3 | N/A | N/A | 0.13 | 0.11 | Classe 1
wood_floor_french_oak_zenitude_bois-flotté_sonate90.pdf | FRENCH OAK ZENITUDE BOIS FLOTTÉ, SONATE 90 TONGUE & GROOVE / 14 MM | PANAGET | Sonate 90 Tongue & Groove, 14 mm, French oak | Solid single plank | EN 14342 : 2065 | No4 |  | 2021-12-16 | Cfl-s1 | 650 | 14 | glued to the subfloor | E1 | PCP ≤ 5 ppm | - VOC* emissions (Decree No 2011-321) Class A+ - CMR 1&2** emissions (Decree No DEVP0910046A) < 1µg/m3 | N/A | N/A | 0.17 | 0.08 | Classe 1
wood_floor_french_oak_zenitude_bois-flotté_sonate140.pdf | FRENCH OAK ZENITUDE BOIS FLOTTÉ, SONATE 140 TONGUE & GROOVE / 14 MM | PANAGET | Sonate 140 Tongue & Groove, 14 mm, French oak | Solid single plank | EN 14342 : 2066 | No4 |  | 2021-12-16 | Cfl-s1 | 650 | 14 | glued to the subfloor | E1 | PCP ≤ 5 ppm | - VOC* emissions (Decree No 2011-321) Class A+ - CMR 1&2** emissions (Decree No DEVP0910046A) < 1µg/m3 | N/A | N/A | 0.17 | 0.08 | Classe 1
wood_floor_french_oak_zenitude_miel_chevron139.pdf | FRENCH OAK ZENITUDE MIEL, CHEVRON 139 TONGUE & GROOVE / 14 MM | PANAGET | Chevron 139 Tongue & Groove, 14 mm, French oak | Engineered wide single plank | EN 14342 : 2067 | No4 |  | 2021-12-16 | Dfl-s1 | 500 | 14 | Floating fit | E1 | PCP ≤ 5 ppm | - VOC* emissions (Decree No 2011-321) Class A+ - CMR 1&2** emissions (Decree No DEVP0910046A) < 1µg/m3 | N/A | N/A | 0.13 | 0.11 | Classe 1
wood_floor_french_oak_zenitude_miel_sonate90.pdf | FRENCH OAK ZENITUDE MIEL, SONATE 90 TONGUE & GROOVE / 14 MM | PANAGET | Sonate 90 Tongue & Groove, 14 mm, French oak | Solid single plank | EN 14342 : 2068 | No4 |  | 2021-12-16 | Cfl-s1 | 650 | 14 | glued to the subfloor | E1 | PCP ≤ 5 ppm | - VOC* emissions (Decree No 2011-321) Class A+ - CMR 1&2** emissions (Decree No DEVP0910046A) < 1µg/m3 | N/A | N/A | 0.17 | 0.08 | Classe 1
wood_floor_french_oak_zenitude_miel_sonate140.pdf | FRENCH OAK ZENITUDE MIEL, SONATE 140 TONGUE & GROOVE / 14 MM | PANAGET | Sonate 140 Tongue & Groove, 14 mm, French oak | Solid single plank | EN 14342 : 2069 | No4 |  | 2021-12-16 | Cfl-s1 | 650 | 14 | glued to the subfloor | E1 | PCP ≤ 5 ppm | - VOC* emissions (Decree No 2011-321) Class A+ - CMR 1&2** emissions (Decree No DEVP0910046A) < 1µg/m3 | N/A | N/A | 0.17 | 0.08 | Classe 1
wood_floor_french_oak_zenitude_natural-oil_diva139_12.pdf | FRENCH OAK ZENITUDE NATURAL OIL, DIVA 139 CLIC / 12 MM | PANAGET | Diva 139 Clic, 12 mm, French oak | Engineered wide single plank | EN 14342 : 2070 | No4 |  | 2021-12-16 | Dfl-s1 | 500 | 12 | Floating fit | E1 | PCP ≤ 5 ppm | - VOC* emissions (Decree No 2011-321) Class A+ - CMR 1&2** emissions (Decree No DEVP0910046A) < 1µg/m3 | N/A | N/A | 0.15 | 0.08 | Classe 1
wood_floor_french_oak_zenitude_natural-oil_diva139_14_click.pdf | FRENCH OAK ZENITUDE NATURAL OIL, DIVA 139 CLIC / 14 MM | PANAGET | Diva 139 Clic, 14 mm, French oak | Engineered wide single plank | EN 14342 : 2071 | No4 |  | 2021-12-16 | Dfl-s1 | 500 | 14 | Floating fit | E1 | PCP ≤ 5 ppm | - VOC* emissions (Decree No 2011-321) Class A+ - CMR 1&2** emissions (Decree No DEVP0910046A) < 1µg/m3 | N/A | N/A | 0.13 | 0.11 | Classe 1
wood_floor_french_oak_zenitude_natural-oil_diva184_14_TG.pdf | FRENCH OAK ZENITUDE NATURAL OIL, DIVA 184 TONGUE & GROOVE / 14 MM | PANAGET | Diva 184 Tongue & Groove, 14 mm, French oak | Engineered wide single plank | EN 14342 : 2072 | No4 |  | 2021-12-16 | Dfl-s1 | 500 | 14 | Floating fit | E1 | PCP ≤ 5 ppm | - VOC* emissions (Decree No 2011-321) Class A+ - CMR 1&2** emissions (Decree No DEVP0910046A) < 1µg/m3 | N/A | N/A | 0.13 | 0.11 | Classe 1
wood_floor_french_oak_zenitude_sable_diva139_12.pdf | FRENCH OAK ZENITUDE SABLE, DIVA 139 CLIC / 12 MM | PANAGET | Diva 139 Clic, 12 mm, French oak | Engineered wide single plank | EN 14342 : 2073 | No4 |  | 2021-12-16 | Dfl-s1 | 500 | 12 | Floating fit | E1 | PCP ≤ 5 ppm | - VOC* emissions (Decree No 2011-321) Class A+ - CMR 1&2** emissions (Decree No DEVP0910046A) < 1µg/m3 | N/A | N/A | 0.15 | 0.08 | Classe 1
wood_floor_french_oak_zenitude_sable_diva184_12.pdf | FRENCH OAK ZENITUDE SABLE, DIVA 184 CLIC / 12 MM | PANAGET | Diva 184 Clic, 12 mm, French oak | Engineered wide single plank | EN 14342 : 2074 | No4 |  | 2021-12-16 | Dfl-s1 | 500 | 12 | Floating fit | E1 | PCP ≤ 5 ppm | - VOC* emissions (Decree No 2011-321) Class A+ - CMR 1&2** emissions (Decree No DEVP0910046A) < 1µg/m3 | N/A | N/A | 0.15 | 0.08 | Classe 1
wood_floor_french_oak_zenitude_sable_diva184_14_TG.pdf | FRENCH OAK ZENITUDE SABLE, DIVA 184 TONGUE & GROOVE / 14 MM | PANAGET | Diva 184 Tongue & Groove, 14 mm, French oak | Engineered wide single plank | EN 14342 : 2075 | No4 |  | 2021-12-16 | Dfl-s1 | 500 | 14 | Floating fit | E1 | PCP ≤ 5 ppm | - VOC* emissions (Decree No 2011-321) Class A+ - CMR 1&2** emissions (Decree No DEVP0910046A) < 1µg/m3 | N/A | N/A | 0.15 | 0.09 | Classe 1
wood_floor_french_oak_zenitude-origine_sable_diva139_14_TG.pdf | FRENCH OAK ZENITUDE - ORIGINE SABLE, DIVA 139 TONGUE & GROOVE / 14 MM | PANAGET | Diva 139 Tongue & Groove, 14 mm, French oak | Engineered wide single plank | EN 14342 : 2076 | No4 |  | 2021-12-16 | Dfl-s1 | 500 | 14 | Floating fit | E1 | PCP ≤ 5 ppm | - VOC* emissions (Decree No 2011-321) Class A+ - CMR 1&2** emissions (Decree No DEVP0910046A) < 1µg/m3 | N/A | N/A | 0.13 | 0.11 | Classe 1
wood_floor_french_oak_zenitude-origine_sable_diva184_14_TG.pdf | FRENCH OAK ZENITUDE - ORIGINE SABLE, DIVA 184 TONGUE & GROOVE / 14 MM | PANAGET | Diva 184 Tongue & Groove, 14 mm, French oak | Engineered wide single plank | EN 14342 : 2077 | No4 |  | 2021-12-16 | Dfl-s1 | 500 | 14 | Floating fit | E1 | PCP ≤ 5 ppm | - VOC* emissions (Decree No 2011-321) Class A+ - CMR 1&2** emissions (Decree No DEVP0910046A) < 1µg/m3 | N/A | N/A | 0.13 | 0.11 | Classe 1
wood_floor_french_oak_zenitude-origine_sable_sonate140.pdf | FRENCH OAK ZENITUDE - ORIGINE SABLE, SONATE 140 TONGUE & GROOVE / 14 MM | PANAGET | Sonate 140 Tongue & Groove, 14 mm, French oak | Solid single plank | EN 14342 : 2078 | No4 |  | 2021-12-16 | Cfl-s1 | 650 | 14 | Glued to the subfloor | E1 | PCP ≤ 5 ppm | - VOC* emissions (Decree No 2011-321) Class A+ - CMR 1&2** emissions (Decree No DEVP0910046A) < 1µg/m3 | N/A | N/A | 0.17 | 0.08 | Classe 1
wood_floor_french_oak_zenitude-salvagio_natural-oil_diva139_14_TG.pdf | FRENCH OAK ZENITUDE - SALVAGIO NATURAL OIL, DIVA 139 TONGUE & GROOVE / 14 MM | PANAGET | Diva 139 Tongue & Groove, 14 mm, French oak | Engineered wide single plank | EN 14342 : 2079 | No4 |  | 2021-12-16 | Dfl-s1 | 500 | 14 | Floating fit | E1 | PCP ≤ 5 ppm | - VOC* emissions (Decree No 2011-321) Class A+ - CMR 1&2** emissions (Decree No DEVP0910046A) < 1µg/m3 | N/A | N/A | 0.13 | 0.11 | Classe 1